## Cover Sheet
Coating System Assessment
Facility Name:
Address:
Phone Number: |  | Type(s) of Coating Processes at this Facility:
Fax Number: |  | Process Table A
Pretreatment, Aqueous
Number of Coating Employees at this Facility: |  | Process Table B
Pretreatment, Mechanical
Captive Coater (Y/N): |  | Process Table C
Commercial Coater (Y/N): |  | Conversion Coating
Process Table D
Date of Assessment: |  | Electrocoat
Process Table E
Date of Previous Assessment: |  | Autodeposition
Current Quality Certification(s): |  | Process Table F
Liquid Spray
Process Table G
Powder Coating
Process Table H
Dip/Spin
Process Table I
Cure
Process Table J
Anodizing
Process Table K
Equipment
Process Table L
Part Inspection & Testing
Current Quality Certification(s):
Date of Re-assessment (if necessary):
Personnel Contacted:
Name: | Title: | Phone: | Email:
Auditors/Assessors:
Name: | Company: | Phone: | Email:
Number of "Not Satisfactory" Findings:
Number of "Needs Immediate Action" Findings:
Number of "Fail" Findings in the Job Audit(s):
Number of Process Table Items not meeting Minimum Requirements:
IATF 16949:2016 expiration date
TT-C-490 E revision
TT-C-490 F revision
TS 16949:2009 expiration date
ISO 9001:2015 expiration date

## Sec 1 & 2 - Facility Overview
Coating System Assessment - General Facility Overview
Assessment
Question Number | Question | Requirements and Guidance | Objective Evidence | N/A | Satisfactory | Not Satisfactory | Needs Immediate Action
Section 1 - Management Responsibility and Quality Planning
1.1 | Is there a dedicated and qualified coating person on-site? | To ensure readily available expertise, there shall be a dedicated and qualified coating person on the site. This individual shall be a full-time employee and the position shall be reflected in the organization chart. A job description shall exist identifying the qualifications for the position including chemical and coating knowledge. The qualifications shall include a minimum of 5 years experience in coating operation or a combination of a minimum of 5 years of formal chemical education and coating experience.
1.2 | Does the coater perform advanced quality planning? | The coater shall incorporate a documented advanced quality planning procedure. A feasibility study shall be performed and internally approved for each new part or process. Similar parts can be grouped into part families for this effort as defined by the coater. After the part approval process is approved by the customer, no process changes are allowed unless approved by the customer. The coater shall contact the customer when clarification of process changes is required. This clarification of process changes shall be documented.
1.3 | Are the coater's FMEA's up to date and reflecting current processing? | The coater shall incorporate the use of a documented Failure Mode and Effects Analysis (FMEA) procedure and ensure the FMEAs are updated to reflect current part quality status. The FMEA shall be written for each part or part family or they may be process-specific and written for each process. In any case, they shall address all process steps from part receipt to part shipment and all key coating process parameters as defined by the coater. A cross-functional team shall be used in the development of the FMEA. All special characteristics, as defined by the coater and its customers, shall be identified, defined, and addressed in the FMEA.
1.4 | Are finish process Control Plans up to date and reflecting current processing? | The coater shall incorporate the use of a documented Control Plan procedure and ensure the Control Plans are updated to reflect current controls. The Control Plans shall be written for each part or part family or they may be process-specific and written for each process. In any case, they shall address all process steps from part receipt to part shipment and identify all equipment used and all key coating process parameters as defined by the coater. A cross-functional team, including a production operator, shall be used in the development of Control Plans, which shall be consistent with all associated documentation such as work instructions, shop travelers, and FMEAs. All special characteristics, as defined by the coater and its customers, shall be identified, defined, and addressed in the Control Plans. Sample sizes and frequencies for evaluation of process and product characteristics shall also be addressed consistent with the minimum requirements listed in the Process Tables.
1.5 | Are all coating related and referenced specifications current and available? For example: SAE, AIAG, ASTM, General Motors, Ford, and Chrysler. | To ensure all customer requirements are both understood and satisfied, the coater shall have all related coating and customer referenced standards and specifications available for use and a method to ensure that they are current. Such standards and specifications include, but are not limited to, those relevant documents published by SAE, AIAG, ASTM, General Motors, Ford, and Chrysler. The coater shall have a process to ensure the timely review, distribution, and implementation of all customer and industry engineering standards and specifications and changes based on customer-required schedule. This process shall be executed as soon as possible and shall not exceed two weeks. The coater shall document this process of review and implementation, and it shall address how customer and industry documents are obtained, how they are maintained within the coater, how the current status is established, and how the relevant information is cascaded to the shop floor within the two-week period. The coater shall identify who is responsible for performing these tasks.
1.6 | Is there a written process specification for all active processes? | The coater shall have written process specifications for all active processes and identify all steps of the process including relevant operating parameters. Examples of operating parameters include process temperatures, cycle times, load rates, rectifier settings, etc. Such parameters shall not only be defined, they shall have operating tolerances as defined by the coater in order to maintain process control. All active processes should have a written process specification. These process specifications may take the form of work instructions, job card, computer-based recipes, or other similar documents.
1.7 | Has a valid product capability study been performed initially and after process change? | To demonstrate each process is capable of yielding acceptable product, the coater shall perform product capability studies for the initial validation of each process, after relocation of any process equipment, and after a major rebuild of any equipment. The coater shall define what constitutes a major rebuild. Initial product capability studies shall be conducted for all coating processes per line as defined in scope of work and in accordance with customer requirements. Capability study techniques shall be appropriate for the coating product characteristics, e.g., coating thickness, corrosion resistance, etc.. Any specific customer requirements shall be met. In the absence of customer requirements, the coater shall establish acceptable ranges for measures of capability. An action plan shall exist to address the steps to be followed in case capability indices fall outside customer requirements or established ranges.
1.8 | Does the coater collect and analyze data over time, and react to this data? Are records available? | The analysis of products and processes over time can yield vital information for defect prevention efforts. The coater shall have a system to collect, analyze, and react to product or process data over time. Methods of analysis shall include ongoing trend or historical data analysis of special product or process parameters. The coater shall determine which parameters to include in such analysis. All process control and testing records must be retained for a minimum of one calendar year after the year in which they were created.
1.9 | Are internal assessments being completed on an annual basis, at a minimum, incorporating AIAG CSA? | The coater shall conduct internal assessments on an annual basis, at a minimum, using the AIAG CSA. Concerns shall be addressed in a timely manner.
1.10 | Is there a system in place to authorize reprocessing and is it documented? | The quality management system shall include a documented process for reprocessing that shall include authorization from a designated individual. The reprocessing procedure shall describe product characteristics for which reprocessing is allowed as well as those characteristics for which reprocessing is not permissible. All reprocessing activity shall require a new processing control sheet issued by qualified technical personnel denoting the necessary coating modifications. Records shall clearly indicate when and how any material has been reprocessed. The Quality Manager or a designee shall authorize the release of reprocessed product.
1.11 | Does the Quality Department review, address, and document customer and internal concerns? | The quality management system shall include a process for documenting, reviewing, and addressing customer concerns and any other concerns internal to the coater. A disciplined problem solving approach shall be used.
1.12 | Is there a continual improvement plan applicable to each process defined in the scope of the assessment? | The coater shall define a process for continual improvement for each coating process identified in the scope of the CSA. The process shall be designed to bring about continual improvement in quality and productivity. Identified actions shall be prioritized and shall include timing (estimated completion dates). The coater shall show evidence of program effectiveness.
1.13 | Does the Quality Manager or designee authorize the disposition of material from quarantine status? | The Quality Manager or designee is responsible for authorizing and documenting appropriate personnel to disposition quarantine material.
1.14 | Are there procedures or work instructions available to coating personnel that define the coating process? | There shall be procedures or work instructions available to coating personnel covering the coating process. These procedures or work instructions shall include methods of addressing potential emergencies (such as power failure), equipment start-up, equipment shut-down, product segregation (See 2.8), product inspection, and general operating procedures. These procedures or work instructions shall be accessible to shop floor personnel.
1.15 | Is management providing employee training for coating? | The coater shall provide employee training for all coating operations. All employees, including backup and temporary employees, shall be trained. Documented evidence shall be maintained showing the employees trained and the evidence shall include an assessment of the effectiveness of the training. Management shall define the qualification requirements for each function, and ongoing or follow-up training shall also be addressed.
1.16 | Is there a responsibility matrix to ensure that all key management and supervisory functions are performed by qualified personnel? | The coater shall maintain a responsibility matrix identifying all key management and supervisory functions and the qualified personnel who may perform such functions. It shall identify both primary and secondary (backup) personnel for the key functions (as defined by the coater). This matrix shall be readily available to management at all times.
1.17 | Is there a preventive maintenance program? Is maintenance data being utilized to form a predictive maintenance program? | The coater shall have a documented preventive maintenance program for key process equipment (as identified by the coater). The program shall be a closed-loop process that tracks maintenance efforts from request to completion to assessment of effectiveness. Equipment operators shall have the opportunity to report problems, and problems shall also be handled in a closed-loop manner. Company data, e.g., downtime, quality rejects, first time-through capability, recurring maintenance work orders, and operator-reported problems, shall be used to improve the preventive maintenance program. Maintenance data shall be collected and analyzed as part of a predictive maintenance program.
1.18 | Has the coater developed a critical spare parts list, and are the parts available to minimize production disruptions? | The coater shall develop and maintain a critical spare parts list and shall ensure the availability of such parts to minimize production disruptions.
Section 2 - Floor and Material Handling Responsibility
2.1 | Does the facility ensure that the data entered in the receiving system matches the information on the customer's shipping documents? | Documented processes and evidence of compliance shall exist, e.g., shop travelers, work orders, etc. The facility shall have a detailed process in place to resolve receiving discrepancies.
2.2 | Is product clearly identified and staged throughout the coating process? | Procedures for part and container identification help to avoid incorrect processing or mixing of lots. Appropriate location and staging within the facility also help to ensure that orders are not shipped until all required operations are performed. Customer product shall be clearly identified and staged throughout the coating process. Non-coated, in-process, and finished product shall be properly segregated and identified. All material shall be staged in a dedicated and clearly defined area.
2.3 | Is lot traceability and integrity maintained throughout all processes? | Out-going lot(s) shall be traceable to the incoming lot(s). The discipline of precisely identifying lots and linking all pertinent information to them enhances the ability to do root cause analysis and continual improvement.
2.4 | Are procedures adequate to prevent movement of non-conforming product into the production system? | The control of suspect or non-conforming product is necessary to prevent inadvertent shipment or contamination of other lots. Procedures shall be adequate to prevent movement of non-conforming product into the production system. Procedures shall exist addressing proper disposition, product identification and tracking of material flow in and out of hold area. Non-conforming hold area shall be clearly designated to maintain segregation of such material.
2.5 | Is there a system to identify trap points in the entire process to reduce risk of mixed parts (inappropriate, unfinished or improperly coated parts)? | The coater shall have documented procedures to identify and monitor trap points for each process/equipment. Monitoring of potential trap points shall occur for every part changeover.
2.6 | Are containers free of inappropriate material? | Containers handling customer product shall be free of inappropriate material. After emptying and before re-using containers, containers shall be inspected to ensure that all parts and inappropriate material have been removed. The source of inappropriate material shall be identified and addressed. This is to ensure that no nonconforming coated parts or inappropriate material contaminate the finished lot.
2.7 | Is part loading specified, documented and controlled? | Loading parameters shall be specified, documented and controlled. Examples include parts per rack and load size. Refer to Process Tables for frequency of checks.
2.8 | Are operators trained in material handling, containment action and product segregation in the event of an equipment emergency including power failure? | Unplanned or emergency downtime greatly raises the risk of improper processing. Operators shall be trained in material handling, containment action, and product segregation in the event of an equipment emergency including power failure. Training shall be documented. Work instructions specifically addressing potential types of equipment emergencies and failures shall be accessible to and understood by equipment operators. These instructions shall address containment/reaction plans related to all elements of the process. Evidence shall exist showing disposition and traceability of affected product.
2.9 | Is the handling, storage and packaging adequate to preserve product quality? | The coater's loading/unloading systems, in-process handling and shipping process shall be assessed for risk of part damage or other quality concerns.
2.10 | Are plant cleanliness, housekeeping, environmental and working conditions conducive to control and improved quality? | Plant cleanliness, housekeeping, environmental, and working conditions shall be conducive to controlling and improving quality. The coater should evaluate such conditions and their effect on quality. A housekeeping policy shall be clearly defined and executed. The facility shall be reviewed for the following items: loose parts on floor; spillage around tanks; overall plant lighting; fumes etc.
2.11 | Are process control parameters monitored per frequencies specified in Process Tables? | Process control parameters shall be monitored per frequencies specified in Process Tables. Computer monitoring equipment with alarms and alarm logs satisfy the verification requirement. A designated floor person shall verify the process parameters, e.g., by initialing a strip chart or data log.
2.12 | Are out of control/specification parameters reviewed and reacted to? | There are documented reaction plans to both out of control and out of tolerance process parameters. There is documented evidence that reaction plans are followed.
2.13 | Are In-Process / Final Test Frequencies performed as specified in Process Tables? | In-Process / Final Test Frequencies shall be performed as specified in Process Tables. Refer to Process Tables.
2.14 | Is product test equipment verified? | Test equipment shall be verified/calibrated per applicable customer specific standard or per an applicable consensus standard, e.g., ASTM, SAE, ISO, NIST, etc. Verification/calibration results shall be internally reviewed, approved and documented. Refer to Process Tables for frequency of checks.
2.15 | Is lighting of inspection area adequate? | Lighting in the inspection area must be sufficient to allow the evaluation of all part surfaces. The lighting shall be arranged to preclude spot lighting, glare or shadows. There can be no moving or distracting reflections on the surfaces to be evaluated.
2.16 | Are the water rinse Control Plans up to date and reflect best case practices? | Identify operating parameters including: - number of rinse tanks between process stages, - tank type (single rinse, counter flowing, stationary rinse, spray rinse) - flow rate, - water requirements (city or deionized water, reverse osmosis), - filtration (if applicable) - control methods - temperature (if applicable)
2.17 | Is the water quality adequate? | Aware of water quality and it's impact on each specific process. Purified water is used where necessary, or where specified.

## PT A & B - Pretreatment
PROCESS TABLE A - Pretreatment (Aqueous)
All requirements given below are subordinate to customer specific requirements. The customer may have additional requirements, e.g., inspection testing, greater frequencies, etc. When performing the job audit, the auditor shall verify coater is conforming to customer requirements. *If minimum requirements are not met, provide supporting records to justify actual conditions.
P | Related CSA Question # | Category/Process Steps | Type of Control |  | Monitoring Frequency |  | Observation/Comments
|  |  | Minimum Requirement | Actual Condition | Minimum Requirement | Actual Condition | (Pass / Fail / N/A)
1 |  | AQUEOUS CLEANING PROCESS (Alkaline or Acid)
A1.1 | 1.4 | There shall be an incoming part assessment procedure with criteria. | Per Control Plan |  | Once per lot and per part change
A1.2 | 1.4 1.6 2.11 2.12 | Time | Automatic/Manual |  | Automatic Line: Confirm set-up at the start of production and every process change. Manually verify every 3 months or after programming change or equipment maintenance. Manual Line: Continuously monitor time in each stage of process.
2 |  | Cleaning / Descaling Solution
A2.1 | 1.4 2.11 2.12 | Pressure for spray rinse. Agitation for immersion tanks. | Automatic/Manual |  | Once every 8 hours
A2.2 | 1.4 2.11 2.12 | Temperature | Automatic |  | Continuous monitoring by controller. Manually verify daily.
A2.3 | 1.4 1.6 2.11 2.12 | Chemical Concentration (Alkaline Cleaner) (If used) Per chemical supplier recommendation such as: - free alkalinity - total alkalinity - pH - conductivity - percentage of cleaner (weight/volume or volume/volume) | Automatic/Manual |  | For continuous operations, once per day. Otherwise, prior to start of each production cycle.
A2.4 | 1.4 1.6 2.11 2.12 | Chemical Concentration (Acid Cleaner) (If used) Per chemical supplier recommendation such as: - free acidity or concentration - metal contamination | Automatic/Manual |  | For continuous operations, once per day. Otherwise, prior to start of each production day. (once per day for concentration, once per month for contamination).
A2.5 | 1.4 2.11 2.12 | Impurity Content Per chemical supplier recommendation such as: - acid split (oil contamination) - alkalinity ratio | Manual |  | Once per week*
A2.6 | 2.11 | There is a tank maintenance schedule for cleaning baths. | Manual |  | Per preventative maintenance program
3 |  | Rinse(s)
A3.1 | 1.4 2.11 2.12 | Pressure for spray rinse. Agitation or flow for immersion tanks. | Automatic/Manual |  | Once every 8 hours
A3.2 | 1.4 2.11 2.12 | Temperature (if controlled) | Automatic |  | Continuous monitoring by controller. Manually verify once per day.
A3.3 | 1.4 2.11 2.12 | Cleanliness of last cleaner rinse - alkalinity/pH/conductivity - visual inspection for oil or suspended contaminants - overflow | Manual |  | Once per day
A3.4 | 2.11 | There is a dump schedule for rinses. | Manual |  | Per preventative maintenance schedule.
A3.5 | 1.4 2.11 | There is a visual inspection (e.g. water break) after each post cleaning rinse bath (not applicable for closed barrel systems). | Manual |  | Once every 8 hours
A3.6 | 1.4 2.11 | Corrosion inhibitor concentration is checked. (If used) | Automatic/Manual |  | Once every 8 hours
4 |  | Acid Pickling
A4.1 | 1.4 2.11 2.13 | Concentration | Manual |  | Once every 8 hours
A4.2 | 1.4 2.11 2.12 | Concentration of Fe, per coating supplier. | Manual |  | Once per day
A4.3 | 1.4 2.11 2.12 | Inhibitor (if used) | Manual |  | N/A
A4.4 | 1.4 2.11 2.12 | Solution Level | Manual |  | Once every 8 hours
A4.5 |  | Rinse - See Section 3.0.
5 |  | Aluminum Etching
A5.1 | 1.4 2.11 2.12 | Concentration | Manual |  | Once every 8 hours
A5.2 | 1.4 2.11 2.12 | Concentrations of Al, per coating supplier. | Manual |  | Once per day
A5.3 |  | Rinse - See Section 3.0.
6 |  | Aluminum Deoxidizing
A6.1 | 1.4 2.11 2.12 | Concentration | Manual |  | Once every 8 hours
A6.2 | 1.4 2.11 2.12 | Concentrations of Al, per coating supplier. | Manual |  | Once per day
A6.3 |  | Rinse - See Section 3.0.
7 |  | Sealing Rinse (if applicable)
A7.1 | 1.4 2.11 2.13 | Temperature (if applicable) | Automatic |  | Manually measure once every 8 hours
A7.2 | 1.4 2.11 2.12 | Concentration | Manual |  | Once every 8 hours
A7.3 | 1.4 2.11 2.12 | Solution Level | Manual |  | Once every 8 hours
A7.4 |  | Rinse - See Section 3.0.
PROCESS TABLE B - Pretreatment (Mechanical)
All requirements given below are subordinate to customer specific requirements. The customer may have additional requirements, e.g., inspection testing, greater frequencies, etc. When performing the job audit, the auditor shall verify coater is conforming to customer requirements. *If minimum requirements are not met, provide supporting records to justify actual conditions.
Item # | Related CSA Question # | Category/Process Steps | Type of Control |  | Monitoring Frequency |  | Observation/Comments
|  |  | Minimum Requirement | Actual Condition | Minimum Requirement | Actual Condition | (Pass / Fail / N/A)
1 |  | ABRASIVE BLAST PROCESS
B1.1 | 1.4 | There shall be an incoming part assessment procedure with criteria. (Parts have been pre-cleaned and are free of oil and grease contaminations). | Manual |  | Per load
B1.2 | 2.11 | The following checks shall be performed during production:
B1.3 |  | Load Weight | Manual / Automatic |  | Per load
B1.4 |  | Blasting Media Size / type | Manual |  | Per load
B1.5 | 1.4 1.6 2.11 2.12 | Dwell time is clearly defined. If additional blasting is required, management approval is needed. | Manual / Automatic |  | Per load
B1.6 |  | Blasting force is set and maintained within control limits (Amperage Draw). | Manual / Automatic |  | Per load
B1.7 | 1.4 1.6 2.11 2.12 | Abrasive media level | Manual |  | Once every 8 hours
B1.8 | 1.4 2.11 2.12 | Dust collector efficiency/air flow | Manual |  | Once every 4 hours
B1.9 | 1.4 2.11 2.12 | Blasting media size / life: Media size is being checked on a regular schedule to determine effective cleaning and life for product mix. | Manual / Automatic |  | Once per week
B1.10 | 1.4 2.11 | Surface cleanliness is checked after process. Surface cleanliness check must be conducted using a chemical ("Copper Sulfate") or other qualitative method. | Manual |  | Once every 4 hours
B1.11 | 1.4 2.11 2.13 | Surface profile is checked after process (if applicable). | Manual |  | Per load

## PT C - Conversion Coatings
PROCESS TABLE C - Conversion Coatings (Phosphate, Non-phosphate, Chromate, Non-chrome)
All requirements given below are subordinate to customer specific requirements. The customer may have additional requirements, e.g., inspection testing, greater frequencies, etc. When performing the job audit, the auditor shall verify coater is conforming to customer requirements. *If minimum requirements are not met, provide supporting records to justify actual conditions.
Item # | Related CSA Question # | Category/Process Steps | Type of Control |  | Monitoring Frequency |  | Observation/Comments
|  |  | Minimum Requirement | Actual Condition | Minimum Requirement | Actual Condition | (Pass / Fail / N/A)
1 |  | Conversion Coating
C1.1 | 1.4 | This audit requires the completion of either Table A and/or B. | n/a |  | n/a
C1.2 |  | If the pretreatment and phosphate is not a continuous process, there shall be a part cleanliness check immediately before phosphate. Acceptance criteria must be defined. | Manual |  | Every start of production cycle and change of lot number and each container.
C1.3 | 1.4 1.6 2.11 2.12 | Time | Automatic |  | Confirm set-up at the start of production and every process change. Manually verify every 3 months or after programming change or equipment maintenance.
2 |  | Conditioner (If Applicable)
C2.1 | 1.4 2.11 2.12 | Pressure/Agitation | Automatic |  | Once every 8 hours
C2.2 | 1.4 2.11 2.12 | Chemical Concentration | Automatic/Manual |  | For continuous operations, once every 8 hours. Otherwise, prior to start of each production cycle.
C2.3 | 2.11 | There is a dump schedule for conditioner. | Manual |  | Once per week
3 |  | Conversion Coating Bath
C3.1 | 1.4 2.11 2.12 | Pressure/Agitation | Automatic |  | Once every 8 hours
C3.2 | 1.4 2.11 2.12 | Temperature is monitored and controlled if required by chemical manufacturer's technical data sheet. | Automatic |  | Once every 8 hours
C3.3 | 1.4 2.11 2.12 | Chemical Analysis: - Phosphate: Free Acid, Total Acid, Iron Content, pH, Accelerator Amount as Applicable - Non-phosphate: Concentration, pH - Chromate: Concentration, pH - Non-chrome: Concentration, pH | Automatic/Manual |  | Once every 4 hours
C3.4 | 1.4 2.11 2.12 | Fluoride Ion Concentration (if aluminum is being coated) | Automatic/Manual |  | Once every 4 hours
C3.5 | 1.4 1.6 2.11 2.12 | Coating Weight/Thickness | Manual |  | Once every 8 hours*
C3.6 | 1.4 2.11 2.12 | Crystal/Grain Size (If applicable) | Manual |  | Per customer requirement
C3.7 |  | Coverage of phosphate coating is visually inspected for absence of voids. | Manual |  | Once every 8 hours
4 |  | Rinse After Phosphate
C4.1 | 1.4 2.11 2.12 | Cleanliness of last rinse - alkalinity/pH/conductivity - visual inspection for suspended solids - verify water flow (1/shift) | Automatic/Manual |  | Once every 8 hours
C4.2 | 1.4 2.11 2.12 | Pressure/Agitation | Automatic |  | Once every 8 hours
C4.3 | 2.11 | There is a dump schedule for rinses. | Manual |  | Once per week
5 |  | Sealing Rinse (if applicable)
C5.1 | 1.4 2.11 2.12 | Pressure/Agitation | Automatic |  | Once every 8 hours
C5.2 | 1.4 2.11 2.12 | Chemical Concentration | Automatic/Manual |  | Once every 8 hours
C5.3 | 1.4 2.11 2.12 | Temperature is monitored and controlled if required by chemical manufacturer's technical data sheet. | Automatic |  | Once every 8 hours
C5.4 | 2.11 | There is a dump schedule for seal. | Manual |  | Once per week
6 |  | Dry-Off (If Applicable)
C6.1 | 1.4 2.11 2.12 | Air temperature is monitored and controlled. | Automatic |  | Once every 8 hours
C6.2 | 1.4 2.11 | There is a procedure to ensure dryness of parts prior to subsequent coating. | Visual |  | Every change of lot number and each container.

## PT D - Electrocoat
PROCESS TABLE D - Electrocoat
All requirements given below are subordinate to customer specific requirements. The customer may have additional requirements, e.g., inspection testing, greater frequencies, etc. When performing the job audit, the auditor shall verify coater is conforming to customer requirements. *If minimum requirements are not met, provide supporting records to justify actual conditions.
Item # | Related CSA Question # | Category/Process Steps | Type of Control |  | Monitoring Frequency |  | Observation/Comments
|  |  | Minimum Requirement | Actual Condition | Minimum Requirement | Actual Condition | (Pass / Fail / N/A)
1 |  | Pre-Electrocoat Paint Application Part Appearance
F1.1 | 1.4 2.11 | Pretreated parts are visually inspected for cleanliness and/or uniform phosphate coating (when phosphate is used). | Manual |  | Once every 8 hours
2 |  | Electrocoat Tank
F2.1 | 1.4 2.11 2.12 | Bath parameters (pH, conductivity, solid content, temperature, voltage) are checked and adjusted. | Automatic/Manual |  | Once every 8 hours
F2.2 | 1.4 2.11 2.12 | Oil contamination (Panel inspection for pin holes). Oil bags must be available. | Manual |  | Once per month and if any visual defects are observed.
F2.3 | 1.4 1.6 2.11 2.12 | Cycle time/Line speed setup is checked. | Automatic/Manual |  | For manual process, prior to start of production and every part change. For automated process, at the start of production and every process change.
F2.4 | 1.4 2.11 2.12 | Is bath circulation monitored. (Flow meter, pressure gage) | Automatic/Manual |  | Once every 4 hours. With a control alarm, frequency may be reduced to once every 8 hours.
F2.5 | 1.4 2.11 2.12 | Bag filters are in use (not by-passed) and pressures monitored. Filter bags changed before pressure differential exceeds 10 PSI. (70 kPa) Filter mesh size must be 25 µm maximum. | Manual |  | Once every 8 hours
F2.6 | 1.4 2.11 2.12 | Flow over the weir is verified. | Manual |  | Once every 8 hours
F2.7 | 1.4 2.11 2.12 | Bath is checked for microbial contamination. | Manual |  | Once every month*
F2.8 | 1.4 2.11 2.12 | Incoming DI / RO water is checked for cleanliness. (Conductivity <10 µS/µmhos ) | Automatic/Manual |  | Once every 8 hours
F2.9 | 1.4 1.17 2.11 2.12 | Paint racks and/or barrels are visually inspected for cleanliness, excessive paint build-up, bent hooks, etc. | Manual |  | Each time parts are racked/loaded
F2.10 | 1.4 1.17 2.11 2.12 | There is a paint rack/barrel maintenance program. Program must define rack/barrel cleaning intervals. | Manual |  | Per preventative maintenance schedule.
F2.11 | 1.4 2.11 2.12 | Saddle contact cleanliness (if applicable). | Manual |  | Once every 8 hours
F2.12 | 1.4 1.17 2.11 2.12 | There is a tank cleaning and maintenance schedule. | Manual |  | Once every year
F2.13 | 1.4 2.11 2.12 | Confirmation of ash content (pigment to binder ratio). | Manual |  | Once per month
F2.14 | 1.4 2.11 2.12 | Analysis of accumulation of metallic impurities. | Manual |  | Once every 6 months
3 |  | Sealing Rinse (if applicable)
F3.1 | 1.4 2.11 2.12 | The conductivity of the anolyte solution has been measured. | Manual |  | Once every 8 hours
F3.2 | 1.4 2.11 2.12 | The pH of the anolyte solution has been measured. | Manual |  | Once every 8 hours
F3.3 | 1.4 2.11 2.12 | Oil contamination (Panel inspection for pin holes). Oil bags must be available. | Manual |  | Once every month
F3.4 | 1.4 2.11 2.12 | The anolyte solution is being circulated to each cell. | Automatic/Manual |  | Once every 8 hours
F3.5 | 1.4 2.11 2.12 | Dump and clean schedule for anolyte is being maintained. | Manual |  | Per preventative maintenance schedule.
F3.6 | 1.4 2.11 2.12 | Amperage draw has been checked on anodes. | Automatic/Manual |  | Per preventative maintenance schedule.
4 |  | Rectifier
F4.1 | 1.4 1.6 2.11 2.12 | The proper voltage is being used for the load size. (Electronically Controlled with digital read-out) | Manual |  | When each bar or rack enters the coating tank.
F4.2 | 1.4 2.11 2.12 | The ramp up time to full voltage has been verified. | Automatic/Manual |  | Once every 6 months or after any change or maintenance of rectifier.
F4.3 | 2.1 | There is a visual indicator to alert personnel when system is energized. | Automatic |  | Ongoing
F4.4 | 1.4 1.17 2.11 2.12 | The ripple of the rectifier has been checked by an approved electrician. | Automatic/Manual |  | Once per year or after any change or maintenance of rectifier.
5 |  | Rinse System
F5.1 | 1.4 2.11 2.12 | Immersion rinse tanks are operating at the proper levels and tanks are being agitated correctly. | Automatic/Manual |  | Once every 8 hours
F5.2 | 1.4 2.11 2.12 | There is sufficient permeate supplied to the rinse. | Automatic/Manual |  | Once every 8 hours
F5.3 | 1.4 2.11 2.12 | The pH and conductivity of the DI rinse water are measured. (If part of production process). | Manual |  | Once every 8 hours
F5.4 | 1.4 2.11 2.12 | Ultra filters are in use (not by-passed) and pressures monitored. | Automatic/Manual |  | Once every 8 hours
F5.5 | 1.4 2.11 2.12 | Bag filters are in use (not by-passed) and pressures monitored. Filter bags changed before pressure differential exceeds 10 PSI. (70 kPa) Filter mesh size must be 25 µm maximum. | Manual |  | Once every 8 hours
F5.6 | 1.4 1.17 2.11 2.12 | Rinse tanks and related equipment are emptied, inspected and cleaned. | Manual |  | Per preventative maintenance schedule.
6 |  | Cure (See Cure Process Table I)

## PT E- Autodeposition
PROCESS TABLE E - Autodeposition
All requirements given below are subordinate to customer specific requirements. The customer may have additional requirements, e.g., inspection testing, greater frequencies, etc. When performing the job audit, the auditor shall verify coater is conforming to customer requirements. *If minimum requirements are not met, provide supporting records to justify actual conditions.
Item # | Related CSA Question # | Category/Process Steps | Type of Control |  | Monitoring Frequency |  | Observation/Comments
|  |  | Minimum Requirement | Actual Condition | Minimum Requirement | Actual Condition | (Pass / Fail / N/A)
1 |  | Coating Bath
H1.1 | 1.4 2.11 2.12 | Mixer speed and direction are monitored and adjusted. | Automatic/Manual |  | Once every 8 hours
H1.2 | 1.4 1.6 2.11 2.12 | Temperature of the coating bath is continuously monitored and controlled. | Automatic |  | Continuous monitoring by controller and manually verified once per day.
H1.3 | 1.4 2.11 2.12 | Misting nozzles in the vicinity of the coating bath are operational. | Automatic/Manual |  | Once every 8 hours
H1.4 | 1.4 2.11 2.12 | Acid (e.g., 101 meter) and oxidation/reduction potential (ORP) levels are checked. | Automatic/Manual |  | Once every 2 hours
H1.5 | 1.4 2.11 2.12 | Chemical concentration (% solids, starter/iron titration, conductivity) is checked and maintained. | Automatic/Manual |  | Once every 8 hours
H1.6 | 1.4 1.17 2.11 2.12 | Coating tank, mixers and heating/cooling system are inspected and maintained. | Manual |  | Once every 12 months
2 |  | Tap Rinse After Coating
H2.1 | 1.4 2.11 2.12 | Pump pressure or agitator speed is monitored. | Automatic/Manual |  | Once every 8 hours
H2.2 | 1.4 2.11 2.12 | Impurity concentration (conductivity) is checked. | Automatic/Manual |  | Once every 8 hours
3 |  | Reaction Rinse
H3.1 | 1.4 2.11 2.12 | Chemical concentration is checked and maintained. | Automatic/Manual |  | Once every 8 hours
H3.2 | 1.4 2.11 2.12 | Pump pressure or agitator speed is monitored. | Automatic/Manual |  | Once every 8 hours
H3.3 | 1.4 2.11 2.12 | Temperature is monitored and controlled if required by chemical manufacturer's technical data sheet. | Automatic/Manual |  | Once every 8 hours
H3.4 | 1.4 1.17 2.11 2.12 | There is a dump schedule. | Manual |  | Per Chemical Manufacturer's recommendation and production volume.
4 |  | Cure (See Cure Process Table I)

## PT F - Liquid Spray
PROCESS TABLE F - Liquid Spray
All requirements given below are subordinate to customer specific requirements. The customer may have additional requirements, e.g., inspection testing, greater frequencies, etc. When performing the job audit, the auditor shall verify coater is conforming to customer requirements. *If minimum requirements are not met, provide supporting records to justify actual conditions.
Item # | Related CSA Question # | Category/Process Steps | Type of Control |  | Monitoring Frequency |  | Observation/Comments
|  |  | Minimum Requirement | Actual Condition | Minimum Requirement | Actual Condition | (Pass / Fail / N/A)
1 |  | Part Appearance
E1.1 | 1.4 2.11 | Pretreated parts are visually inspected for cleanliness and/or uniform phosphate coating or paint layer (when applicable). This must be performed between each coating layer. | Manual |  | Once every 4 hours
E1.2 | 1.4 2.9 | Mutilation prevention items (i.e., gloves, belt buckle covers, watch covers, etc.) are in place. | Manual |  | Ongoing
E1.3 | 1.4 1.17 2.11 2.12 | Paint racks and/or fixtures are visually inspected for cleanliness, excessive paint build-up, bent hooks, etc. | Manual |  | Each time parts are racked/loaded.
E1.4 | 1.4 1.17 2.11 2.12 | There is a paint rack/fixture maintenance program. Program must define rack/fixture cleaning intervals. | Manual |  | Per preventative maintenance schedule.
E1.5 | 1.4 2.11 2.13 | Surface profile is within specifications (if applicable). | Manual |  | Once every 4 hours
E1.6 | 1.4 2.11 2.13 | Surface tension is within specifications (if applicable). | Manual |  | Once every 4 hours
2 |  | Paint Mixing
E2.1 | 1.4 2.11 2.12 | Paint mixing rooms are controlled (mixing tank grounding, closed container, properly enclosed space, temperature, clean environment). | Automatic/Manual |  | Once every 8 hours
E2.2 | 1.4 2.11 2.12 | There is a stock rotation system (FIFO) in place and being utilized to ensure that older material is used first. | Manual |  | Continuous
E2.3 | 1.4 1.6 1.17 2.11 2.12 | Paint agitation/time and reduction (solvent package) are proper and documented. | Manual |  | Once every 8 hours
E2.4 | 1.4 1.6 1.17 2.11 2.12 | Viscosity is verified to be within operational limits and documented. | Manual |  | Prior to start of production and every process change and/or addition. For continuous operations check once every 8 hours.
E2.5 | 1.4 1.6 1.17 2.11 2.12 | Temperature is verified to be within operational limits and documented. | Automatic/Manual |  | Prior to start of production and every process change and/or addition. For continuous operations check once every 8 hours.
E2.6 | 1.4 1.6 1.17 2.11 2.12 | The proper filter size and type are in place. | Manual |  | Prior to start of production and every process change.
E2.7 | 1.4 1.6 1.17 2.11 2.12 | Pump pressures are set and pressure readings are verified and documented to be within operational limits. | Manual |  | Prior to start of production, every process change and once every 8 hours.
E2.8 | 1.4 2.11 2.12 | Circulation (flow meter, pressure gage) is monitored and documented. | Automatic/Manual |  | Prior to start of production, every process change and once every 8 hours.
E2.9 | 1.4 2.11 2.12 | Filters are in use (not by-passed) and pressures monitored. Filters are changed before pressure differential exceeds 10 PSI. (70 kPa) | Automatic/Manual |  | Prior to start of production, every process change and once every 8 hours.
3 |  | Primer
E3.1 | 1.4 1.17 2.11 2.12 | Destaticizing air is operational. (Plastic parts only). | Automatic |  | Prior to start of production, every process change and once every 8 hours.
E3.2 | 1.4 2.11 2.12 | Booth balance (air flow) is monitored and documented. | Manual |  | Prior to start of production, every process change and once every 8 hours.
E3.3 | 1.4 1.6 1.17 2.11 2.12 | Booth temperature and humidity are monitored and documented. | Automatic/Manual |  | Prior to start of production, every process change and once every 4 hours.
E3.4 | 1.4 1.6 1.17 2.11 2.12 | Atomizer parameters (fluid flow, air pressures (atomizing fan, shaping), electrostatics and mixing) are set within operational limits. | Automatic/Manual |  | Prior to start of production and every process change. For continuous operations once per day.
E3.5 | 1.4 1.6 | Time is verified and documented if applicable. | Automatic/Manual |  | For manual process, prior to start of production and every process change. For automated process, verify once per month, or after every program change or major maintenance.
4 |  | CARC
E4.1 | 1.4 1.6 2.11 2.13 | Flashtimes between coats are set at suppliers recommended times. | Automatic/Manual |  | At the start of production and every process change.
E4.2 | 1.4 1.6 1.17 2.11 2.12 | Booth temperature and humidity are monitored and documented. | Automatic/Manual |  | Prior to start of production, every process change and once every 4 hours.
E4.3 | 1.4 1.6 1.17 2.11 2.12 | Atomizer parameters (fluid flow, air pressures (atomizing fan, shaping), electrostatics and mixing) are set within operational limits. | Automatic/Manual |  | Prior to start of production and every process change. For continuous operations once per day.
E4.4 | 1.4 1.6 | Time is verified and documented if applicable. | Automatic/Manual |  | For manual process, prior to start of production and every process change. For automated process, verify 1 per month, or after every program change or major maintenance.
5 |  | Cure (See Cure Process Table I)

## PT G - Powder Coating
PROCESS TABLE G - Powder Coating
All requirements given below are subordinate to customer specific requirements. The customer may have additional requirements, e.g., inspection testing, greater frequencies, etc. When performing the job audit, the auditor shall verify coater is conforming to customer requirements. *If minimum requirements are not met, provide supporting records to justify actual conditions.
Item # | Related CSA Question # | Category/Process Steps | Type of Control |  | Monitoring Frequency |  | Observation/Comments
|  |  | Minimum Requirement | Actual Condition | Minimum Requirement | Actual Condition | (Pass / Fail / N/A)
1 |  | Powder Paint Application
D1.1 | 1.4 2.11 | Parts are checked exiting dry-off oven for cleanliness and trapped water, prior to entering powder booth. | Manual |  | Once every hour
2 |  | Powder Booth and Equipment
D2.1 | 1.4 2.11 2.12 | The temperature of parts entering the coating booth is monitored. | Automatic/Manual |  | Once every 8 hours
D2.2 | 1.4 1.6 2.11 2.12 | Conveyor speed set point is verified. If conveyor is not used, time in oven is verified. | Automatic/Manual |  | Automatic Line: Confirm set-up at the start of production and every process change. Manually verify every 3 months or after programming change or equipment maintenance. Manual Line: Continuously monitor time in each stage of process.
D2.3 | 1.4 2.11 2.12 | The ground is checked using a 500 volt mega ohm meter (less than 1megaohm resistance). | Manual |  | At start-up, every process change and once every 8 hours.
D2.4 | 1.4 2.11 2.12 | All guns are properly assembled (e.g., electrodes and deflectors are installed and not damaged). | Manual |  | Prior to the start of production and once every 8 hours.
D2.5 | 1.4 2.11 2.12 | The voltage and the current setting of the spray gun is defined and verified for each process and part. | Manual |  | At start-up, every process change and once every 8 hours.
D2.6 | 1.4 2.11 2.12 | For automatic systems gun settings are defined and verified for each process and part. - Deflector - Gun to part distance - Number of guns - Spacing of guns - Reciprocator settings | Automatic |  | At start-up, every process change and once every 8 hours.
D2.7 | 1.4 1.17 2.11 2.12 | The air dryer output temperature and dew point need to be measured. The filter on main compressed air line needs to be monitored. | Automatic/Manual |  | Prior to start of production and once every 4 hours. With a control alarm, frequency may be reduced to once every 8 hours.
D2.8 | 1.4 1.17 2.11 2.12 | The booth temperature and humidity are checked. | Automatic |  | Prior to start of production and once every 4 hours. With a control alarm, frequency may be reduced to once every 8 hours.
D2.9 | 1.4 2.11 2.12 | The air balance in the powder booth is checked. | Automatic/Manual |  | Prior to start of production and once every 4 hours. With a control alarm, frequency may be reduced to once every 8 hours.
D2.10 | 1.4 1.17 2.11 2.12 | Every sieve is clean and operational. | Automatic/Manual |  | Prior to the start of production and once every 8 hours.
D2.11 | 1.4 2.11 2.12 | The powder flow on sieve is monitored. | Automatic/Manual |  | Prior to the start of production and once every 8 hours.
D2.12 | 1.4 2.11 2.12 | The feed hopper fluidizing air pressure is checked. | Manual |  | Prior to the start of production and once every 8 hours.
D2.13 | 1.4 2.11 2.12 | The dust vent on feed hopper is checked. | Manual |  | Prior to the start of production and once every 8 hours.
D2.14 | 1.4 1.17 2.11 2.12 | The reclaim sieve is operating properly. | Manual |  | Prior to the start of production and once every 8 hours.
D2.15 | 1.4 1.17 2.11 2.12 | The venturis (orifice or block) in the feed pumps and the pick up tubes in the hopper are checked. | Manual |  | Prior to the start of production and once every 8 hours.
D2.16 | 1.4 2.11 2.12 | The feed hoses are checked to ensure that they have no excessive bends and kinks. | Manual |  | Prior to the start of production and once every 8 hours.
D2.17 | 1.4 2.11 2.12 | The virgin to reclaim powder ratio is defined for each part and/or process. Verified by feed pressures, weight or volume. | Manual |  | Once every 8 hours
D2.18 | 1.4 1.17 2.11 2.12 | The pressure differential across the filters in the booth collection chamber is monitored. | Automatic |  | Prior to the start of production and once every 8 hours.
D2.19 | 1.4 2.11 2.12 | Sealing Rinse (if applicable) | Manual |  | Prior to the start of production and once every 8 hours.
3 |  | Cure (See Cure Process Table I)

## PT H - Dip Spin
PROCESS TABLE H - Dip/Spin
All requirements given below are subordinate to customer specific requirements. The customer may have additional requirements, e.g., inspection testing, greater frequencies, etc. When performing the job audit, the auditor shall verify coater is conforming to customer requirements. *If minimum requirements are not met, provide supporting records to justify actual conditions.
Item # | Related CSA Question # | Category/Process Steps | Type of Control |  | Monitoring Frequency |  | Observation/Comments
|  |  | Minimum Requirement | Actual Condition | Minimum Requirement | Actual Condition | (Pass / Fail / N/A)
1 |  | Coating Material Application
G1.1 | 2.9 | Final pretreatment and/or phosphating shall be completed in the same building. | Yes/No |  | Ongoing
G1.2 | 1.4 2.11 | After pretreatment, parts are inspected for flash rust, wetness, oil or other defects. | Manual |  | Every lot
G1.3 | 1.4 2.11 | Pretreated parts are visually inspected for cleanliness and/or uniform phosphate coating (when phosphate is used). | Automatic/Manual |  | Once every 8 hours
G1.4 | 1.17 2.6 2.9 | Containers used to hold parts between coating operations are free of oil, grease or other contaminants. | Yes/No |  | Ongoing
G1.5 | 2.9 | Parts shall be stored indoors in a staging area that does not affect the quality of parts. The staging area shall not be adjacent to open doorways or windows exposing parts to water, dirt, and other contaminations. | Yes/No |  | Ongoing
G1.6 | 1.4 2.11 | Parts shall be coated within the time limit specified by the chemical supplier application manual. | Per application manual |  | Ongoing
G1.7 | 1.4 2.11 | Prior to loading into coating machines, parts are inspected for flash rust, wetness, oil or other defects. | Manual |  | Every lot
2 |  | Coating Bath
G2.1 | 1.4 2.11 2.12 | Incoming paint viscosity is checked. | Manual |  | Each new lot of paint
G2.2 | 1.4 2.11 2.12 | Incoming solids checks are performed. | Manual |  | Each new lot of paint
G2.3 | 1.4 1.17 2.11 2.12 | Appropriate mixing equipment is used, capable of dispersing settled solids. | Manual |  | Ongoing
G2.4 | 2.9 2.10 | Coating material (paint) must be stored per chemical supplier requirements. | Manual |  | Ongoing
G2.5 | 2.9 2.10 | When not in use, coating material (paint) is kept covered and/or sealed per chemical supplier requirements. | Manual |  | Ongoing
G2.6 | 2.9 2.10 | Paint storage area is clean and organized so each paint is easily found and to prevent contamination. | Manual |  | Ongoing
G2.7 | 2.9 2.10 | Paint filtration procedures are in place. | Preventive maintenance schedule |  | Ongoing
G2.8 |  | The following checks shall be performed during production:
G2.9 | 1.4 2.11 2.12 | Paint Temperature | Automatic/Manual |  | Prior to start of production and once every 3 hours.
G2.10 | 1.4 2.11 2.12 | Viscosity | Manual |  | Prior to start of production and once every 3 hours.
G2.11 | 1.4 2.11 2.12 | Basecoat % Solids (by weight). | Manual |  | Prior to start of production and every process change and/or addition. For continuous operations once per day.
G2.12 | 1.4 2.11 2.12 | Volume (paint depth in coating vat). | Automatic/Manual |  | Prior to start of production and once every 3 hours.
G2.13 | 1.4 2.11 2.12 | Equipment surfaces in contact with wet coating (ex. Vibratory feed tables) are free of loose debris and excess coating build-up. | Manual |  | Once per day
G2.14 | 1.4 1.17 2.11 2.12 | Basket condition (basket mesh clean and undamaged). | Manual |  | Once per day
G2.15 | 1.4 2.11 2.12 | Paint and/or viscosity reducing agent additions are documented and the viscosity verified before production continues. | Manual |  | Each addition
G2.16 | 2.1 | Viscosity cups are cleaned after each use. | Manual |  | Ongoing
G2.17 | 2.14 1.17 | Viscosity cups are verified against calibrated standards or master cup. | Manual |  | Twice per month
G2.18 | 2.14 1.17 | Thermometers are verified against calibrated standards. | Manual |  | Once per month
3 |  | Application Parameters
G3.1 | 1.4 1.6 | A system is in place to ensure proper basket weights for specific parts, such as processing manual, traveler, or process recipe. | Automatic/Manual |  | Every lot
G3.2 | 1.4 1.6 | Baskets are kept less than 2/3 full by volume. | Automatic/Manual |  | Every lot
G3.3 | 1.4 1.6 | Coating parameters are controlled and verified via external display (dip time, spin speed, spin time, spin cycle, spin direction and tumbling). | Automatic/Manual |  | Every lot
G3.4 | 1.4 1.6 1.17 | There is a system (raking, vibe table, etc.) to uniformly distribute parts prior to curing to ensure proper cure and prevent parts from sticking and minimize touch marks. | Automatic/Manual |  | Every lot
G3.5 | 2.1 | Vibratory feed tables are cleaned (if used). | Manual |  | As needed
G3.6 | 2.9 | There is evidence of steps taken to assist in soft handling of parts (shallow drops, lined chutes and hoppers, bumper boards, etc.). | Automatic/Manual |  | Every lot
G3.7 | 1.4 2.9 2.11 | Parts are cool to touch before each coating step. | Manual |  | Every lot
4 |  | Cure (See Cure Process Table I)

## PT I - Cure
PROCESS TABLE I - Cure
All requirements given below are subordinate to customer specific requirements. The customer may have additional requirements, e.g., inspection testing, greater frequencies, etc. When performing the job audit, the auditor shall verify coater is conforming to customer requirements. *If minimum requirements are not met, provide supporting records to justify actual conditions.
Item # | Related CSA Question # | Category/Process Steps | Type of Control |  | Monitoring Frequency |  | Observation/ Comments
|  |  | Minimum Requirement | Actual Condition | Minimum Requirement | Actual Condition | (Pass / Fail / N/A)
1
I1.1 |  | Oven conditions are monitored and recorded continuously by a data recorder. Convective - Temperature Gas IR - Gas flow Electric IR - Power (wattage) | Automatic |  | Prior to start of production and once every 2 hours. With a control alarm, frequency may be reduced to once every 8 hours.
I1.2 |  | Oven and part temperature profile is verified. The verification shall be performed under production load conditions and with thermocouples located to cover all areas of the part curing window. | Manual |  | Once every 3 months and after oven modification or repair.
I1.3 | 1.4 1.6 2.11 2.12 | For each coating in use, proper cure or drying time parameters are verified based upon oven temperature profile and product technical data sheet. | Manual |  | Once every 3 months and after oven modification or repair.
I1.4 | 1.4 1.6 1.17 2.11 2.12 | Conveyor speed set point is verified. If conveyor is not used, time in oven is verified. | Automatic/Manual |  | For manual process, prior to start of production and every part change. For automated process, at the start of production and every process change.
I1.5 |  | Air filter (if used) change is scheduled. | Manual |  | Per oven manufacturer, filter supplier recommendation.
I1.6 | 2.13 | Cure testing is performed per part specification on a production part. | Manual |  | At oven start-up, every process change and once every 8 hours.
I1.7 | 2.13 | Coating adhesion test is performed per part specification on a production part. | Manual |  | At oven start-up, every process change and once every 8 hours.
I1.8 | 2.13 | Appearance requirements checks (color, gloss etc.) are performed per part specification. | Manual |  | At oven start-up, every process change and once every 8 hours.

## PT J - Anodizing
PROCESS TABLE J: Anodizing and Hard Coat Anodizing
All requirements given below are subordinate to customer specific requirements. The customer may have additional requirements, e.g., inspection testing, greater frequencies, etc. When performing the job audit, the auditor shall verify coater is conforming to customer requirements. * When historical results show capability, test frequency may be reduced.
Item # | Related CSA Question # | Category/Process Steps | Type of Control |  | Monitoring Frequency |  | Observation/Comments
|  |  | Minimum Requirement | Actual Condition | Minimum Requirement | Actual Condition | (Pass / Fail / N/A)
1 |  | Cleaning (Alkaline or Acid)
J1.1 | 1.4 2.11 2.12 | Temperature | Automatic |  | Continuous monitoring by controller. Manually verify daily.
J1.2 | 1.4 2.11 2.12 | Cleaner Concentration | Manual |  | Once per day *
J1.3 | 1.4 2.11 2.12 | Soil loading ( i.e., acid split, alkalinity ratio) | Manual |  | Once per day *
J1.4 | 1.4 2.11 2.12 | Time | Automatic or Manual |  | For manual process, prior to start of production and every process change.* For automated process, verify after every program change or major maintenance.
J1.5 | 1.4 2.11 2.12 | Agitation (Consistent Across tank) | Automatic |  | Once every 8 hours
J1.6 | 1.4 2.11 2.12 | Solution Level | Automatic or Manual |  | Once every 8 hours
J1.7 | 1.4 2.11 2.12 | Skimmer Weir Level/oil separator function | Automatic or Manual |  | Once every 8 hours
J1.8 | 1.4 2.11 2.12 | Oil on top of tank | Manual |  | Once every 8 hours
J1.9 | 1.4 2.11 2.12 | Debris in bottom of tank | Manual |  | Once every 8 hours
J1.10 | 1.4 2.11 2.12 | Metal Contamination (as applicable) | Manual |  | Once every 8 hours
2 |  | Rinsing
J2.1 | 1.4 2.11 2.12 | Solution Level | Automatic or Manual |  | Once every 8 hours
J2.2 | 1.4 2.11 2.12 | Contamination accumulation/build up on side of tanks | Manual Visual |  | Once per week *
J2.3 | 1.4 2.11 2.12 | There is a process for control of biological contamination | Manual |  | Once per week *
J2.4 | 1.4 2.11 2.12 | Pressure for spray rinse. Agitation or flow for immersion tanks. | Automatic/Manual |  | Once every 8 hours
J2.5 | 1.4 2.11 2.12 | Temperature (if controlled) | Automatic |  | Continuous monitoring by controller. Manually verify daily.
J2.6 | 1.4 2.11 2.12 | Time | Automatic or Manual |  | For manual process, prior to start of production and every process change. For automated process, verify after every program change or major maintenance.
J2.7 | 1.4 2.11 2.12 | Cleanliness of last rinse - alkalinity/pH/conductivity - visual inspection for oil or suspended contaminants - overflow - debris in bottom of tank | Manual |  | Once per day
J2.8 | 2.11 | There is a dump schedule for rinses. | Manual |  | Per preventative maintenance schedule.
3 |  | Deoxidizer / Desmutter
J3.1 | 1.4 2.11 2.12 | Temperature (if applicable) | Automatic or Manual |  | Continuous monitoring by controller. Manually verify daily.
J3.2 | 1.4 2.11 2.12 | Concentration | Manual |  | Once per day *
J3.3 | 1.4 2.11 2.12 | Acidity Ratio (Total Acid/ Free Acid = Ratio) | Manual |  | Once per day *
J3.4 | 1.4 2.11 2.12 | Time | Automatic or Manual |  | For manual process, prior to start of production and every process change. * For automated process, verify after every program change or major maintenance.
J3.5 | 1.4 2.11 2.12 | Agitation (Consistent Across tank) | Automatic |  | Once every 8 hours
J3.6 | 1.4 2.11 2.12 | Solution Level | Automatic or Manual |  | Once every 8 hours
J3.7 | 1.4 2.11 2.12 | Debris in bottom of tank | Manual |  | Once per day
4 |  | Chemical Etch / Strip (alkaline or acid)
J4.1 | 1.4 2.11 2.12 | Temperature (if applicable) | Automatic or Manual |  | Continuous monitoring by controller. Manually verify daily.
J4.2 | 1.4 2.11 2.12 | Concentration | Manual |  | Once per day *
J4.3 | 1.4 2.11 2.12 | Contamination: For alkaline: aluminum content | Manual |  | Once per day *
J4.4 | 1.4 2.11 2.12 | Contamination accumulation/build up on side of tanks | Manual |  | Once per week
J4.5 | 1.4 2.11 2.12 | For acid etches only: Ratio (Total Acid/ Free Acid = Ratio) For acid: fluoride content | Manual |  | Once per day *
J4.6 | 1.4 2.11 2.12 | Time | Automatic or Manual |  | For manual process: every load. For automated process, verify after every process change or major maintenance.
J4.7 | 1.4 2.11 2.12 | Agitation (Consistent Across tank) | Automatic |  | Once every 8 hours
J4.8 | 1.4 2.11 2.12 | Solution Level | Automatic or Manual |  | Once every 8 hours
J4.9 | 1.4 2.11 2.12 | Debris in bottom of tank | Manual |  | Once per day
5 |  | Bright Dip
J5.1 | 1.4 2.11 2.12 | Temperature | Automatic or Manual |  | Continuous monitoring by controller with low temperature alarm. Manually verify prior to start of production and once every 4 hours.
J5.2 | 1.4 2.11 2.12 | Acid concentration | Manual |  | Once every 4 hours
J5.3 | 1.4 2.11 2.12 | Specific gravity | Manual |  | Once every 4 hours
J5.4 | 1.4 2.11 2.12 | Contamination: aluminum content | Manual |  | Once per week
J5.5 | 1.4 2.11 2.12 | Contamination accumulation, suspended solids | Manual |  | Once per day
J5.6 | 1.4 2.11 2.12 | Time | Automatic or Manual |  | For manual process: every load. For automated process, verify after every process change or major maintenance.
J5.7 | 1.4 2.11 2.12 | Agitation (Consistent Across tank) | Automatic |  | Once every 8 hours
J5.8 | 1.4 2.11 2.12 | Solution Level | Automatic or Manual |  | Once every 4 hours
6 |  | Bright Dip Rinse
J6.1 | 1.4 2.11 2.12 | Acid concentration or specific gravity | Manual |  | Once every 8 hours
J6.2 | 1.4 2.11 2.12 | Time | Automatic or Manual |  | Once every 8 hours
J6.3 | 1.4 2.11 2.12 | Agitation (Consistent Across Tank) | Manual |  | Once every 8 hours
J6.4 | 1.4 2.11 2.12 | Solution Level | Automatic or Manual |  | Once every 8 hours
J6.5 | 1.4 2.11 2.12 | Debris in bottom of tank | Manual |  | Once per week
J6.6 | 1.4 2.11 2.12 | Temperature | Automatic or Manual |  | Once per day
7 |  | Anodizing
J7.1 | 1.4 2.11 2.12 | Temperature | Automatic |  | Continuous monitoring by controller. Manually verify daily.
J7.2 | 1.4 2.11 2.12 | Acid Concentration | Manual |  | Once every 8 hours *
J7.3 | 1.4 2.11 2.12 | Concentration of additives (fume suppressant, hard coat additives, high temperature additives) | Manual |  | Once per week
J7.4 | 1.4 2.11 2.12 | Aluminum Content (maximum 20 g/L) | Manual |  | Once per week
J7.5 | 1.4 2.11 2.12 | Time | Automatic or Manual |  | For manual process: every load. For automated process, verify after every process change or major maintenance.
J7.6 | 1.4 2.11 2.12 | Agitation (Consistent Across tank) | Manual |  | Once every 8 hours
J7.7 | 1.4 2.11 2.12 | Solution Level | Automatic or Manual |  | Once every 8 hours
J7.8 | 1.4 2.11 2.12 | Debris in bottom of tank | Manual |  | Once per week
J7.9 | 1.4 2.11 2.12 | Voltage or Amperage with Gradual Ramp Up (Current Increase) | Automatic or Manual |  | For manual process: every load. For automated process, verify after every process change and major maintenance.
J7.10 | 1.4 2.11 2.12 | Saddle Contact Cleanliness | Manual |  | Once every 8 hours
8 |  | Dye
J8.1 | 1.4 2.11 2.12 | Temperature | Automatic |  | Continuous monitoring by controller. Manually verify daily.
J8.2 | 1.4 2.11 2.12 | Concentration | Manual |  | Once per day *
J8.3 | 1.4 2.11 2.12 | pH | Manual |  | Once every 8 hours *
J8.4 | 1.4 2.11 2.12 | Time | Automatic or Manual |  | For manual process: every load. For automated process, verify after every process change or major maintenance.
J8.5 | 1.4 2.11 2.12 | Agitation (as applicable) | Automatic |  | Once every 8 hours
J8.6 | 1.4 2.11 2.12 | Solution Level | Automatic or Manual |  | Once every 8 hours
J8.7 | 1.4 2.11 2.12 | Debris in bottom of tank | Manual |  | Once every 8 hours
J8.8 | 1.4 2.11 2.12 | There is a process for control of biological contamination. | Manual |  | Once per week *
9 |  | Pre-Seal (If applicable)
J9.1 | 1.4 2.11 2.12 | Temperature (if applicable) | Automatic or Manual |  | Continuous monitoring by controller. Manually verify daily.
J9.2 | 1.4 2.11 2.12 | Concentration | Manual |  | Once per week *
J9.3 | 1.4 2.11 2.12 | pH | Manual |  | Once every 4 hours *
J9.4 | 1.4 2.11 2.12 | Time | Automatic or Manual |  | For manual process: every load. For automated process, verify after every process change or major maintenance.
J9.5 | 1.4 2.11 2.12 | Agitation (as applicable) | Automatic |  | Once every 8 hours
J9.6 | 1.4 2.11 2.12 | Solution Level | Automatic or Manual |  | Once every 8 hours
J9.7 | 1.4 2.11 2.12 | Debris in bottom of tank | Manual |  | Once every 8 hours
10 |  | Seal (if Applicable)
J10.1 | 1.4 2.11 2.12 | Time | Automatic or Manual |  | For manual process: every load. For automated process, verify after every process change or major maintenance.
J10.2 | 1.4 2.11 2.12 | Temperature | Automatic or Manual |  | Continuous monitoring by controller. Manually verify every 4 hours if controlled.
J10.3 | 1.4 2.11 2.12 | Concentration | Manual |  | Once every 8 hours *
J10.4 | 1.4 2.11 2.12 | pH | Manual |  | Once every 4 hours *
J10.5 | 1.4 2.11 2.12 | Contamination (per chemical vendor recommendation) | Manual |  | Once per week *
J10.6 | 1.4 2.11 2.12 | Agitation (as applicable) | Manual |  | Once every 8 hours
J10.7 | 1.4 2.11 2.12 | Solution Level | Automatic or Manual |  | Once every 8 hours
J10.8 | 1.4 2.11 2.12 | Debris in bottom of tank | Manual |  | Once every 8 hours

## PT K - Equipment
PROCESS TABLE K - EQUIPMENT
All requirements given below are subordinate to customer specific requirements. The customer may have additional requirements, e.g., inspection testing, greater frequencies, etc. When performing the job audit, the auditor shall verify coater is conforming to customer requirements. * When historical results show capability, test frequency may be reduced.
Item # | Related CSA Question # | Equipment Type | Pretreatment/ Aqueous Cleaning | Powder Coat | E-Coat | Spray | Dip/Spin | A-Coat | Cure | Anodize | Verification Frequency | Calibration / Certification Frequency * | Included in Preventative Maintenance Plan | Comment
PROCESS EQUIPMENT
K1.1 | 2.14 | pH / Conductivity Meter | X |  | X | X | X | X |  | X | Daily | Annually
K1.2 | 2.14 | pH / Conductivity Probe Solution compatible probes must be used. | [7 empty] | X | Before each use | N/A
K1.3 | 2.14 | Temperature Controller | X | X | X | X | X | X | X | X | Every 3 months | N/A
K1.4 | 2.14 | Rectifier |  |  | X |  |  |  |  | X | Ripple Checked every 12 months | N/A
K1.5 | 2.14 | Amp Meter/Volt Meter | X |  | X | X | X | X |  | X | Annually | N/A
K1.6 | 2.14 | Wet Analysis: Before use, chemicals must be checked for shelf life and/or expiration date | X |  | X | X | X | X |  | X | Daily | N/A
K1.7 | 2.14 | Filters | X | X | X | X | X | X | X |  | Per process table | N/A
K1.8 | 2.14 | Laboratory Balance (Weight Scale) | X |  | X |  | X | X |  |  | Once per month | N/A
K1.9 | 2.14 | Conductivity Meter | X |  | X | X | X | X |  | X | Once per month | N/A
K1.10 | 2.14 | Viscosity cup |  |  |  | X | X |  |  |  | Twice per month | N/A
K1.11 |  | Thermocouple | X |  | X | X | X | X | X | X | N/A | Once every 6 months
K1.12 | 2.14 | Lab Oven Controller | X |  | X | X | X | X | X |  | N/A | Annually
MINIMUM REQUIRED TESTING CAPABILITY
K2.1 | 2.14 | Salt Spray Cabinet | X | X | X | X | X | X | X | X | Daily per ASTM B117 | N/A
K2.2 | 2.14 | Water Immersion bath |  | X | X | X |  | X | X |  | Daily | N/A
K2.3 | 2.14 | Cure Testing |  | X | X | X | X | X | X |  | Per Part | N/A
K2.4 | 2.14 | Adhesion Testing |  | X | X | X | X | X | X |  | Per Part | N/A
K2.5 | 2.14 | Thickness Testing |  | X | X | X | X | X |  | X | Per Part | Annually
K2.6 | 2.14 | Solids Testing | X |  | X | X | X | X |  |  | Daily | N/A

## PT L - Inspection and Testing
PROCESS TABLE L - Part Inspection and Testing
All requirements given below are subordinate to customer specific requirements. The customer may have additional requirements, e.g., inspection testing, greater frequencies, etc. When performing the job audit, the auditor shall verify coater is conforming to specifications or other requirements. Note that not all tests are applicable to all coatings.
Item # | Related CSA Question # | Category/Process Steps | Monitoring Frequency |  | Observation/Comments
|  |  | Minimum Requirement | Actual Condition | (Pass / Fail / N/A)
1
L1.1 | 1.4 | Procedures are in place to prevent damage to the finish or part during the inspection and packaging processes. | System in place
L1.2 |  | Appearance of the coating shall be verified per specification and applications manual. | Ongoing
L1.3 |  | Initial adhesion (Tape, bend, impact) | At the start of production and once every 8 hours.
L1.4 |  | Intercoat / final adhesion | Per customer specification
L1.5 |  | Color and Gloss (If applicable) | At the start of production and once every 8 hours.
L1.6 |  | Film thickness / coating weight | At the start of production, every part family change and every process change. Once every 8 hours.
L1.7 |  | Corrosion resistance: - Neutral salt spray - Humidity - Water immersion | Once per week per line per coating process being used. If the same coating system is used for multiple customers with different requirements, test to the highest requirement.
L1.8 |  | Torque tension/Coefficient of Friction | Once per week per line per coating process being used.
L1.9 |  | Dimensional check (e.g., Go-no go, Plug and Ring gage) | Per customer specification
L1.10 |  | Hydrogen Embrittlement | Per customer specification
L1.11 |  | Cyclical Corrosion Testing | Per customer specification

## Sec 3 - Finished Product Review
Section 3 - Finished Product Review
Job Identity:
Customer:
Shop Order Number:
Part Number:
Part Description:
Coating Requirements:
Question # | Job Audit Question | Related CSA Question # | Customer or Internal Requirement | Job (Shop) Order or Reference Documentation Requirement | Actual Condition (Objective Evidence) | Pass / Fail / N/A
3.1 | Is contract review and advanced quality planning, FMEA, Control Plans, etc., performed by qualified individuals? | 1.1 1.2 1.3 1.4 1.6 |  | N/A
3.2 | Does the coater have the proper customer specifications for the part? | 1.5 |  | N/A
3.3 | Is a shop traveler created to meet customer requirements? | 1.6 2.1
3.4 | Is material identification (part numbers, lot numbers, contract numbers, etc.) maintained throughout the coating process? | 2.2 2.3 2.4
3.5 | Is there documented evidence of Receiving Inspection? | 2.1
3.6 | Are the Loading / Racking requirements identified? | 1.6 2.7 2.9
3.7 | Is the proper procedure or process specification used? Refer to Process Tables for specific parameters. List parameters that were verified in this audit in the spaces provided below. | 1.5 1.6 2.1 2.11 2.13
3.8 | What are the product inspection requirements? | 1.5 2.13 2.14 | Each part may have one or more requirements determined by the coating specification. Parts must meet each requirement. List each requirement below and validate. (Listed below are some examples)
3.8.1 | Requirement: Coating Thickness
Test Method:
Test frequency or quantity:
Selection of samples:
Specification:
3.8.2 | Requirement: Corrosion Resistance (if applicable)
Test Method(s):
Test frequency or quantity:
Selection of samples:
Specification:
3.8.3 | Requirement: Hydrogen Embrittlement Relief (if applicable)
Test Method:
Test frequency or quantity:
Selection of samples:
Specification:
3.8.4 | Requirement: Adhesion
Test Method(s):
Test frequency or quantity:
Selection of samples:
Specification:
3.8.5 | Requirement: Cure
Test Method:
Test frequency or quantity:
Selection of samples:
Specification:
3.8.6 | Requirement: Torque Tension (if applicable)
Test Method:
Test frequency or quantity:
Selection of samples:
Specification:
3.8.7 | Requirement: Appearance (Decorative)
Test Method:
Test frequency or quantity:
Selection of samples:
Specification:
3.8.8 | Requirement: Dimensional (if applicable)
Test Method:
Test frequency or quantity:
Selection of samples:
Specification:
3.8.9 | Requirement: Color and Gloss (Decorative)
Test Method:
Test frequency or quantity:
Selection of samples:
Specification:
3.8.10 | Requirement: Customer Specific
Test Method(s):
Test frequency or quantity:
Selection of samples:
Specification:
Operator or Inspector Responsibilities
3.9 | Were appropriate process steps signed off? | 1.4 1.6 2.2 2.3 2.11
3.10 | Were all inspection steps, as documented in the Control Plan performed? | 1.2 1.4
3.11 | Were steps/operations performed that were not documented in the Control Plan? | 1.2 1.4 1.6
3.12 | If additional steps were performed, were they authorized? | 1.2 1.4 1.6 1.10 1.16
3.13 | Does the governing specification allow reprocessing or rework? | 1.5 1.10
3.14 | If the order was certified, did the certification accurately reflect the process performed? | 2.11 2.13
3.15 | Was the certification signed by an authorized individual? | 1.16
3.16 | Are the parts and containers free of inappropriate objects or contamination? | 2.6
Packaging Requirements
3.17 | Are packaging requirements identified? | 2.6 2.7 2.9
3.18 | Are parts packaged to minimize mixed parts (for example, parts packed over height of container)? | 2.6 2.7 2.9
Shipping Requirements
3.19 | Were the parts properly identified? | 2.3 2.9
3.20 | Were the containers properly labeled? | 2.3 2.9